## BH-2, UDS-1, D-0.5
|  | ATTERBERG LIMIT TEST | [8 empty] | BH | BH-02
|  | ASTM D4318 / AASHTO T89, 90 | [8 empty] | Sample | UDS-1
[11 empty] | Depth | 0.5
Project: | GO Petroleum – Bulk Oil Depot, Vehari | [6 empty] | Tested By: | KJ
Project ID: | BE-238-165 |  |  | Boring No: | BH-02
Depth (m): | 0.5 |  |  | Sample No.: | UDS-1 |  |  | Checked By: | FNS
[11 empty] | TEST |  |  |  | PLASTIC LIMIT |  |  |  | LIQUID LIMIT
[11 empty] | Variable |  | NO |  | 1 | 2 | 3 | 4 | 1 | 2 | 3 | 4
[13 empty] | Var. | Units
[11 empty] | Number of Blows |  | N | blows |  |  |  |  | 15 | 26 | 37
[6 empty] | 4 | 4 |  |  |  | Can Number |  | --- | --- | 215 | 229 | 240 |  | 83 | 13 | 10
[6 empty] | 25.5 | 4 |  |  |  | Mass of Empty Can |  | MC | (g) | 5.14 | 5.45 | 5.92 |  | 15.09 | 14.93 | 14.95
|  |  | Blows | MC |  | 115.8904 | 70 |  |  |  | Mass Can + Wet Soil |  | MCMS | (g) | 15.91 | 16.12 | 15.6 |  | 28.65 | 29.12 | 29.97
m | -2.120541 |  | 25 | 0 |  |  |  |  | 15.8 | 7 | Mass Can + Dry Soil |  | MCDS | (g) | 14.1 | 14.32 | 13.98 |  | 25.49 | 25.92 | 26.64
c | 36.09881 |  | 25 | 29.27305 |  | 0 | 0 |  | 85.77778 | 70 | Mass of Soil |  | MS | (g) | 8.96 | 8.87 | 8.06 |  | 10.4 | 10.99 | 11.69
|  |  | 10 | 29.27305 |  | 70 | 70 |  |  |  | Mass of Water |  | MW | (g) | 1.81 | 1.8 | 1.62 |  | 3.16 | 3.2 | 3.33
[6 empty] | 7 | 7 |  |  |  | Water Content |  | w | (%) | 20.20089 | 20.29312 | 20.09926 |  | 30.38462 | 29.11738 | 28.48589
[6 empty] | 29.6 | 7
[6 empty] | 50 | 0 |  |  | 29.27305
[6 empty] | 50 | 70 |  |  | 9.075298
|  |  |  | Liquid Limit, (LL): |  | 29.27%
|  |  |  | Plastic Limit (PL): |  | 20.2%
|  |  |  | Plasticity Index (PI): |  | 9.075%
MH
CL
CL-ML
A-Line
U-Line
ML
CH