## BH-01, SPT-1, D-1
| GRAIN SIZE DISTRIBUTION ANALYSIS | [7 empty] | BH | BH-01
| ASTM D422 | [7 empty] | Sample | SPT-1
[9 empty] | Depth | 1 |  |  | m
Project: | GO Petroleum – Bulk Oil Depot, Vehari |  |  |  |  | Tested By: | AB | [5 empty] | Total Weight (g) |  | 100
Project ID: | BE-238-165 |  |  | Boring No: | BH-01
Depth (m): | 1 |  |  | Sample No.: | SPT-1 | Checked By: | FNS
[9 empty] | Sieve Number | Diameter (mm) | Mass of Sieve (g) | Mass of Sieve + Soil (g) | Soil Retained (g) | % Retained (%) | Soil Passing (%)
[9 empty] | 2" | 50.8 |  |  | 0 | 0 | 100
[9 empty] | 1" | 25.4 |  |  | 0 | 0 | 100
[6 empty] | Sieve |  | Percentage Passing | 3/4" | 19.05 |  |  | 0 | 0 | 100
[6 empty] | Desgn. | Size (mm) |  | 1/2" | 12.7 |  |  | 0 | 0 | 100
[6 empty] | 2" | 50.8 | 100 | 3/8" | 9.525 |  |  | 0 | 0 | 100
Sieve | Diameter (mm) | % Passing |  |  |  | 1" | 25.4 | 100 | #4 | 4.75 |  |  | 0 | 0 | 100
[6 empty] | 3/4" | 19.05 | 100 | #10 | 2 |  |  | 0.15 | 0.15 | 99.85
4 | 4.75 | 100 |  |  |  | 1/2" | 12.7 | 100 | #16 | 1.18 |  |  | 0.1 | 0.1 | 99.75
10 | 2 | 100 |  |  |  | 3/8" | 9.525 | 100 | #40 | 0.425 |  |  | 10.17 | 10.17 | 89.58
40 | 0.425 | 100 |  |  |  | #4 | 4.75 | 100 | #100 | 0.15 |  |  | 10.8 | 10.8 | 78.78
200 | 0.075 | 100 |  |  |  | #10 | 2 | 99.85 | #200 | 0.075 |  |  | 45.7 | 45.7 | 33.08
4 | 4.75 | 0 |  |  |  | #16 | 1.18 | 99.75 | Pan |  |  |  | 33.08 | 33.08 |  | 33.08
10 | 2 | 0 |  |  |  | #40 | 0.425 | 89.58 |  | TOTAL: |  |  | 100 | 100
40 | 0.425 | 0 |  |  |  | #100 | 0.15 | 78.78
200 | 0.075 | 0 |  |  |  | #200 | 0.075 | 33.08
% Passing
% Gravel: | 0% |  |  | % Sand: | 66.92% |  | % Fines: | 33.08%